## Sheet1
Author | Surin | Surin | Surin | Surin
Year | 2006 | 2006 | 2006 | 2006
DOI | 10.1063/1.2222065 | 10.1063/1.2222065 | 10.1063/1.2222065 | 10.1063/1.2222065
Mn | 25.5 | 25.5 | 25.5 | 25.5
PDI | 1.48 | 1.48 | 1.48 | 1.48
RR | 98.5 | 98.5 | 98.5 | 98.5
InitConc | 1 | 1 | 1 | 1
Solv1 | TCB | p-Xylene | CHCl3 | CHCl3
Solv2
VFSolv1
BP | 487 | 411 | 334 | 334
HR | 11.239 | 19.587 | 13.175 | 13.175
SolTreat
AgeTime
AgeTemp
SubsTreat |  |  |  | HMDS
ProcEnv | N2 | N2 | N2 | N2
DipRate | 1 | 1 | 1 | 1
FilmThick | 10-20 nm | 10-20 nm | 10-20 nm | 10-20 nm
AnnTemp
AnnTime
AnnCool
MobEnv | N2 | N2 | N2 | N2
OFETReg | saturation | saturation | saturation | saturation
OFETConfig | BGBC | BGBC | BGBC | BGBC
ChanLen | 10µm | 10µm | 10µm | 10µm
ChanWid | 1mm | 1mm | 1mm | 1mm
RTMob | 0.0024 | 0.015 | 0.085 | 0.15