## Sheet1
Author | Verilhac | Verilhac | Verilhac | Verilhac | Verilhac | Verilhac
Year | 2006 | 2006 | 2006 | 2006 | 2006 | 2006
DOI | 10.1016/j.synthmet.2006.04.012 | 10.1016/j.synthmet.2006.04.013 | 10.1016/j.synthmet.2006.04.014 | 10.1016/j.synthmet.2006.04.015 | 10.1016/j.synthmet.2006.04.016 | 10.1016/j.synthmet.2006.04.017
Mn | 1.09 | 1.9 | 5.6 | 8.9 | 10.8 | 27
PDI | 1.31 | 1.45 | 2.07 | 2.57 | 1.98 | 2.25
RR | 98 | 98 | 98 | 98 | 98 | 98
InitConc | 2 | 2 | 2 | 2 | 2 | 2
Solv1 | CHCl3 | CHCl3 | CHCl3 | CHCl3 | CHCl3 | CHCl3
Solv2
VFSolv1
BP | 334 | 334 | 334 | 334 | 334 | 334
HR | 13.175 | 13.175 | 13.175 | 13.175 | 13.175 | 13.175
SolTreat
AgeTime
AgeTemp
SubsTreat | HMDS | HMDS | HMDS | HMDS | HMDS | HMDS
ProcEnv | Vacuum | Vacuum | Vacuum | Vacuum | Vacuum | Vacuum
SpinRate | 300 | 300 | 300 | 300 | 300 | 300
SpinTime | 30 s | 30 s | 30 s | 30 s | 30 s | 30 s
FilmThick | 50 nm | 50 nm | 50 nm | 50 nm | 50 nm | 50 nm
AnnTemp
AnnTime
AnnCool
MobEnv | N2 | N2 | N2 | N2 | N2 | N2
OFETReg | saturation | saturation | saturation | saturation | saturation | saturation
OFETConfig | BGBC | BGBC | BGBC | BGBC | BGBC | BGBC
ChanLen
ChanWid
RTMob |  | 4.86e-05 | 0.000551 |  | 0.00399 | 0.0229